## Tabelle1
Index of Image |  | Drop Volume | Cylinder Diameter |  | Contact Length (side) | Contact Length (front) | Reference Length | 4mm PET PIX | 4mm PMMA PIX
Index (side) | Index (front) | V / ul | D / mm | ΔD / mm | L / pixel | x / pixel | y / pixel | 349 | 341
0 | 0 | 2 | 4.083607 | 0.2041804 | 160 | 128.4 | 123
1 | 1 | 2 | 4.083607 | 0.2041804 | 161.5 | 116.2 | 123
2 | 2 | 2 | 4.083607 | 0.2041804 | 192.7 | 132.3 | 123
3 | 3 | 2 | 4.083607 | 0.2041804 | 174 | 128.8 | 123
4 | 4 | 2 | 4.083607 | 0.2041804 | 176.7 | 148.5 | 123
0 | 0 | 4 | 4.083607 | 0.2041804 | 191.7 | 163.7 | 123
1 | 1 | 4 | 4.083607 | 0.2041804 | 197.7 | 144.6 | 123
2 | 2 | 4 | 4.083607 | 0.2041804 | 211.2 | 169.7 | 123
3 | 3 | 4 | 4.083607 | 0.2041804 | 209.7 | 149.4 | 123
4 | 4 | 4 | 4.083607 | 0.2041804 | 199 | 154 | 123
0 | 0 | 6 | 4.083607 | 0.2041804 | 227 | 186.6 | 123
1 | 1 | 6 | 4.083607 | 0.2041804 | 233.5 | 172.9 | 123
2 | 2 | 6 | 4.083607 | 0.2041804 | 242.8 | 183.7 | 123
3 | 3 | 6 | 4.083607 | 0.2041804 | 253 | 167.7 | 123
4 | 4 | 6 | 4.083607 | 0.2041804 | 236 | 168.3 | 123
0 | 0 | 8 | 4.083607 | 0.2041804 | 257 | 210 | 123
1 | 1 | 8 | 4.083607 | 0.2041804 | 263 | 195.6 | 123
2 | 2 | 8 | 4.083607 | 0.2041804 | 260 | 200 | 123
3 | 3 | 8 | 4.083607 | 0.2041804 | 272.5 | 194.8 | 123
4 | 4 | 8 | 4.083607 | 0.2041804 | 245.5 | 178.1 | 123
0 | 0 | 10 | 4.083607 | 0.2041804 | 278.5 | 228.2 | 123
1 | 1 | 10 | 4.083607 | 0.2041804 | 282.5 | 212.3 | 123
2 | 2 | 10 | 4.083607 | 0.2041804 | 274 | 235.2 | 123
3 | 3 | 10 | 4.083607 | 0.2041804 | 285 | 215.3 | 123
4 | 4 | 10 | 4.083607 | 0.2041804 | 262.5 | 196.6 | 123
0 | 0 | 12 | 4.083607 | 0.2041804 | 288 |  | 123
1 | 1 | 12 | 4.083607 | 0.2041804 | 291 | 217.1 | 123
2 | 2 | 12 | 4.083607 | 0.2041804 | 297 | 267.6 | 123
3 | 3 | 12 | 4.083607 | 0.2041804 | 301 | 234.3 | 123
4 | 4 | 12 | 4.083607 | 0.2041804 | 285 | 212.1 | 123

## Export
Index of Image |  | Drop Volume | Cylinder Diameter |  | Contact Length (side) | Contact Length (front) | Reference Length | 4mm PET PIX | 4mm PMMA PIX
Index (side) | Index (front) | V / ul | D / mm | ΔD / mm | L / pixel | x / pixel | y / pixel | 349 | 341
0 | 0 | 2 | 4.08 | 0.204 | 160 | 128.4 | 123
1 | 1 | 2 | 4.08 | 0.204 | 161.5 | 116.2 | 123
2 | 2 | 2 | 4.08 | 0.204 | 192.7 | 132.3 | 123
3 | 3 | 2 | 4.08 | 0.204 | 174 | 128.8 | 123
4 | 4 | 2 | 4.08 | 0.204 | 176.7 | 148.5 | 123
0 | 0 | 4 | 4.08 | 0.204 | 191.7 | 163.7 | 123
1 | 1 | 4 | 4.08 | 0.204 | 197.7 | 144.6 | 123
2 | 2 | 4 | 4.08 | 0.204 | 211.2 | 169.7 | 123
3 | 3 | 4 | 4.08 | 0.204 | 209.7 | 149.4 | 123
4 | 4 | 4 | 4.08 | 0.204 | 199 | 154 | 123
0 | 0 | 6 | 4.08 | 0.204 | 227 | 186.6 | 123
1 | 1 | 6 | 4.08 | 0.204 | 233.5 | 172.9 | 123
2 | 2 | 6 | 4.08 | 0.204 | 242.8 | 183.7 | 123
3 | 3 | 6 | 4.08 | 0.204 | 253 | 167.7 | 123
4 | 4 | 6 | 4.08 | 0.204 | 236 | 168.3 | 123
0 | 0 | 8 | 4.08 | 0.204 | 257 | 210 | 123
1 | 1 | 8 | 4.08 | 0.204 | 263 | 195.6 | 123
2 | 2 | 8 | 4.08 | 0.204 | 260 | 200 | 123
3 | 3 | 8 | 4.08 | 0.204 | 272.5 | 194.8 | 123
4 | 4 | 8 | 4.08 | 0.204 | 245.5 | 178.1 | 123
0 | 0 | 10 | 4.08 | 0.204 | 278.5 | 228.2 | 123
1 | 1 | 10 | 4.08 | 0.204 | 282.5 | 212.3 | 123
2 | 2 | 10 | 4.08 | 0.204 | 274 | 235.2 | 123
3 | 3 | 10 | 4.08 | 0.204 | 285 | 215.3 | 123
4 | 4 | 10 | 4.08 | 0.204 | 262.5 | 196.6 | 123
0 | 0 | 12 | 4.08 | 0.204 | 288 |  | 123
1 | 1 | 12 | 4.08 | 0.204 | 291 | 217.1 | 123
2 | 2 | 12 | 4.08 | 0.204 | 297 | 267.6 | 123
3 | 3 | 12 | 4.08 | 0.204 | 301 | 234.3 | 123
4 | 4 | 12 | 4.08 | 0.204 | 285 | 212.1 | 123